## Sheet1
Frequency(Hz) | m' | m''
10000 | 552.5293 | 0.2893037
100000 | 551.8354 | 0.3852538
300000 | 551.7485 | 0.4814916
500000 | 552.0083 | 0.8670933
666666 | 552.8059 | 1.350762
800000 | 553.7193 | 1.739566
1000000 | 552.732 | 2.416427681
1995262.3 | 576.7065 | 7.721430072
2041737.9 | 578.1645 | 7.973516404
2089296.1 | 579.6702 | 8.211915795
2137962.1 | 581.5634 | 9.000578471
2187761.6 | 583.3459 | 9.525294184
2238721.1 | 585.0316 | 9.539358131
2290867.7 | 586.8649 | 9.985647983
2344228.8 | 589.0518 | 10.21317
2398832.9 | 591.3348 | 10.91247
2454708.9 | 593.1202 | 11.4146
2511886.4 | 595.3245 | 11.92915
2570395.8 | 598.0257 | 12.13222
2630268.0 | 600.4116 | 12.9779
2691534.8 | 603.3914 | 13.72904
2754228.7 | 606.4105 | 14.26066
2818382.9 | 609.8123 | 15.13724
2884031.5 | 613.3152 | 16.09541
2951209.2 | 616.5005 | 16.71029
3019951.7 | 620.3318893 | 17.7182
3090295.4 | 624.1875 | 18.71122
3162277.7 | 628.1743 | 19.49525
3235936.6 | 632.5551 | 20.48658
3311311.2 | 637.3831 | 21.74524
3388441.6 | 642.5115 | 23.06405
3467368.5 | 647.7452 | 24.78489
3548133.9 | 653.4235 | 26.2285
3630780.5 | 659.5337 | 27.97594
3715352.3 | 665.5433 | 29.64696
3801894.0 | 672.7322 | 31.90681
3890451.4 | 680.0994 | 33.9289
3981071.7 | 688.0288 | 36.59644
4073802.8 | 696.7353 | 39.10738
4168693.8 | 706.0786 | 41.86787
4265795.2 | 716.069 | 45.0658211
4365158.3 | 726.5972 | 48.77542
4466835.9 | 738.3139 | 53.07507
4570881.9 | 751.0129 | 57.45016
4677351.4 | 764.8529 | 62.50273
4786300.9 | 780.0733 | 68.15374
4897788.2 | 796.4495 | 74.65275
5011872.3 | 815.2404 | 81.90826
5128613.8 | 834.8191 | 90.60225
5248074.6 | 857.1206 | 100.8424
5370318.0 | 882.0266 | 112.8009
5495408.7 | 909.5173 | 126.9125
5623413.3 | 940.3736 | 143.5179
5754399.4 | 975.2662 | 164.1092
5888436.6 | 1014.209 | 189.6556519
6025595.9 | 1059.063 | 221.4211
6165950.0 | 1109.458 | 261.2888
6309573.4 | 1167.163 | 313.7025
6456542.3 | 1231.478 | 382.262
6606934.5 | 1302.603 | 475.1209
6760829.8 | 1377.261 | 602.296
6918309.7 | 1445.496 | 779.4137
7079457.8 | 1483.453 | 1023.757
7244359.6 | 1441.573 | 1345.613
7413102.4 | 1240.028 | 1712.24
7585775.8 | 821.7123 | 1995.009
7762471.2 | 280.09 | 2022.307
7943282.3 | -161.464 | 1783.652
8128305.2 | -390.827 | 1443.318
8317637.7 | -452.3839 | 1137.491
8511380.4 | -427.6338 | 907.7646
8709635.9 | -368.8548 | 746.8613
8912509.4 | -302.9694 | 638.0173
9120108.4 | -241.3343 | 565.6403
9332543.0 | -188.7975 | 517.8547
9549925.9 | -146.266 | 486.8367
9772372.2 | -113.5257 | 466.763
10000000 | -89.99242 | 453.2344
10232929.9 | -74.2958 | 443.1904
10471285.5 | -64.82477 | 434.2851
10715193.1 | -59.8184 | 425.0558
10964782.0 | -57.51011 | 415.0166
11220184.5 | -56.76088 | 404.0869
11481536.2 | -56.814224 | 392.4422
11748975.5 | -57.07041 | 380.4012
12022644.3 | -57.42931 | 368.3075
12302687.7 | -57.69548 | 356.346
12589254.1 | -57.74114 | 344.4424
12882495.5 | -57.63837 | 333.0439
13182567.4 | -57.40318 | 321.8701
13489628.8 | -57.08823 | 311.1108
13803842.6 | -56.68195 | 300.7643
14125375.4 | -56.12917 | 290.866
14454397.7 | -55.51845246 | 281.3241
14791083.9 | -54.92332 | 272.2112
15135612.5 | -54.20308 | 263.5413
15488166.2 | -53.55237 | 255.1024
15848931.9 | -52.84885 | 246.9668
16218101.0 | -52.16994 | 239.2043
16595869.1 | -51.48198 | 231.7672
16982436.5 | -50.79026 | 224.5465
17378008.3 | -50.09636006 | 217.5985
17782794.1 | -49.4187 | 210.8794
18197008.6 | -48.69815 | 204.3913
18620871.4 | -48.07524 | 198.1027
19054607.2 | -47.43951 | 192.1026
19498446.0 | -46.75561 | 186.2302
19952623.1 | -46.116 | 180.6029
20417379.4 | -45.48493928 | 175.1071
20892961.3 | -44.82429 | 169.7837
21379620.9 | -44.15447 | 164.6736
21877616.2 | -43.54241 | 159.6346
22387211.4 | -42.91293 | 154.7588
22908676.5 | -42.28501 | 150.0332
23442288.2 | -41.67531 | 145.443
23988329.2 | -41.02324 | 140.9625
24547089.2 | -40.35247 | 136.629
25118864.3 | -39.68308 | 132.4416
25703957.8 | -39.01847 | 128.3513
26302679.9 | -38.32086 | 124.3878
26915348.0 | -37.63258 | 120.5875
27542287.0 | -36.92659 | 116.8721
28183829.3 | -36.20448 | 113.2937
28840315.0 | -35.5032 | 109.7937
29512092.3 | -34.80637 | 106.4169
30199517.2 | -34.10892 | 103.1486
30902954.3 | -33.39995 | 99.97602
31622776.6 | -32.70082 | 96.91758
32359365.7 | -32.02219 | 93.92363
33113112.1 | -31.34638 | 91.02253
33884415.6 | -30.65456 | 88.21427
34673685.0 | -29.98124 | 85.50721
35481338.9 | -29.30336613 | 82.86032
36307805.5 | -28.6702 | 80.30071
37153522.9 | -27.97301 | 77.83305
38018939.6 | -27.32804 | 75.44227
38904514.5 | -26.68851 | 73.13056
39810717.1 | -26.03242 | 70.88449
40738027.8 | -25.43234 | 68.72594
41686938.3 | -24.78897718 | 66.62089
42657951.9 | -24.20805315 | 64.58785
43651583.2 | -23.63346 | 62.62627
44668359.2 | -23.04328 | 60.70113617
45708819.0 | -22.43387581 | 58.83189
46773514.1 | -21.84967 | 57.02023332
47863009.2 | -21.30548 | 55.27328
48977881.9 | -20.7975 | 53.5853
50118723.4 | -20.24915 | 51.95356572
51286138.4 | -19.70454 | 50.36047
52480746.0 | -19.1979 | 48.84091
53703179.6 | -18.67802 | 47.33233
54954087.4 | -18.17487 | 45.90477
56234132.5 | -17.70084 | 44.49727
57543993.7 | -17.20974 | 43.14866
58884365.5 | -16.73414 | 41.81843
60255958.6 | -16.26329 | 40.54887
61659500.2 | -15.80573 | 39.31478716
63095734.4 | -15.37094 | 38.13533
64565422.9 | -14.94313 | 36.97707
66069344.8 | -14.5048 | 35.84328
67608297.5 | -14.10081 | 34.75467
69183097.1 | -13.69801 | 33.72001
70794578.4 | -13.29769 | 32.69013
72443596.0 | -12.90728 | 31.6935
74131024.1 | -12.52725 | 30.75346
75857757.5 | -12.14616 | 29.81618
77624711.7 | -11.80041 | 28.9202
79432823.5 | -11.43535 | 28.04094
81283051.6 | -11.07737 | 27.21404
83176377.1 | -10.75083 | 26.39508
85113803.8 | -10.41957 | 25.60676388
87096359.0 | -10.09506 | 24.83984
89125093.8 | -9.790459248 | 24.10039
91201083.9 | -9.480485647 | 23.39371
93325430.1 | -9.179966322 | 22.69978
95499258.6 | -8.897451637 | 22.02933
97723722.1 | -8.612714327 | 21.3755
100000000 | -8.338432873 | 20.74798